## membrane_reuse_options
membrane_type | permeability | salt_rejection | membrane_reuse | chlorine_quantitative | chlorine_qualitative | env_reduction | env_cost | economical_saving | skilled_crew | potential_application | specific_application | company_name | project_name | entity | website | typeEOF_membrane | research_activity | implementation | investigation | results_products | mailing_address | contacts | image_id
Reverse osmosis brackish model design | <1-fold | <15% | Regenerate to reuse as reverse osmosis membranes | < 2,500 ppm h | low | high ++ | [26-55] | high ++ | medium | Wastewater treatment; Brackish water desalination for irrigation or other uses excepting drinking water; Seawater process to treat the concentrate; Industrial wastewater; Fresh water for isolated areas | Waste water treatment | Aqualia | Life Remembrane - Consortium | Private Companies & Public institutions | http://life-remembrane.eu/?lang=es | Reverse osmosis - spiral wound | Preparing for reuse & Direct reuse | Pilot | Life Remembrane: demonstration plant in which diverse mechanical and chemical treatments are developed in order to recover these membranes to reuse them in reverse osmosis technology | http://life-remembrane.eu/results/ | Aqualia gestión integral del agua, S.A. Av. del Camino de Santiago, 40. 28050, Madrid, Spain | mviallon@leitat.org | 1, 2, 3, 4, 5, 6, 7, 40
Reverse osmosis brackish model design | <1-fold | >10% of NaCl and >30% of MgSO4 | Recycling into nanofiltration-like membranes | [2,500-25,000] ppm h | medium | high + | [26-55] | high + | high | Wastewater treatment; Brackish water desalination for irrigation or other uses excepting drinking water; Seawater process to treat the concentrate; Industrial wastewater; Fresh water for isolated areas | Brackish water treatment for irrigation | IMDEA Agua | Life-Transfomem - Consortium | Private Companies & Public institutions | http://www.agua.imdea.org/infraestructuras-cientificas/plantas-piloto/tecnologia-membranas | Reverse osmosis - spiral wound | Direct recycling | Pilot | Validation of recycled membranes for treating brackish water at pilot scale | https://doi.org/10.1016/j.desal.2017.12.034 | IMDEA WATER. Avenida Punto Com. n°2. 28805, Alcalá de Henares, Madrid, Spain | membranas.agua@imdea.org | 8, 9, 10, 11, 12, 13, 6, 14
Reverse osmosis brackish model design | <1-fold | <10% of NaCl and <30% of MgSO4 | Recycling into ultrafiltration-like membranes | [15,000-100,000] ppm h | high | high | [32-63] | high | low | Wastewater treatment, pre-treatment for desalination processes, gravity-driven water treatment (grey, urban water and drinking water) | Waste water treatment | Universidad de Las Palmas de Gran Canaria (ULPGC) | - | University | https://www.ulpgc.es/node | Reverse osmosis -spiral wound | Direct recycling | Pilot | Reusing old seawater RO membranes in wastewater, conversion to a type of microfiltration membrane | https://www.sciencedirect.com/science/article/pii/S0011916403003849 ; https://www.sciencedirect.com/science/article/pii/S0011916402009773 | Departemento de Ingenieria de Procesos, Universidad de Las Palmas de Gran Canaria (ULPGC), Campus Tafira Baja, E-35017 Las Palmas de Gran Canaria, Spain | jveza@dip.ulpgc.es | 15, 16, 17, 10, 18, 19, 9, 20, 21, 22, 6, 41
Reverse osmosis brackish model design | [1-5]-fold | <15% | Reuse as reverse osmosis membranes | 0 | 0 | high +++ | 0 | high +++ | Not required | Wastewater treatment; Brackish water desalination for irrigation or other uses excepting drinking water; Seawater process to treat the concentrate; Industrial wastewater; Fresh water for isolated areas | Landfill leachate water treatment | University of Girona and University (Spain) of New South Wales (Australia) | TECNIOSPRING+ Mem2.0 - Consortium | Public institutions | http://www.lequia.udg.edu/ | Reverse osmosis - spiral wound | Application of end-of-life RO membranes (seawater models) | Industrial | Mem2.0: Landfill leachate water treatment using end-of-life RO and regenerated membranes | http://www.lequia.udg.edu/research/ongoing-projects/item/2621-mem2-0.html | LEQUIA. Institut de Medi Ambient, Universitat de Girona. Campus Montilivi - 17003 Girona | joaquim.comas@udg.edu | 7, 23, 2, 3, 4, 24, 25, 40
Reverse osmosis brackish model design | [1-5]-fold | >10% of NaCl and >30% of MgSO4 | Reuse as nanofiltration-like membranes | 0 | 0 | high +++ | 0 | high +++ | Not required | Wastewater treatment; Brackish water desalination for irrigation or other uses excepting drinking water; Seawater process to treat the concentrate; Industrial wastewater; Fresh water for isolated areas | Brackish water treatment for irrigation | IMDEA Agua | Life-Transfomem - Consortium | Private Companies & Public institutions | http://www.agua.imdea.org/infraestructuras-cientificas/plantas-piloto/tecnologia-membranas | Reverse osmosis - spiral wound | Direct recycling | Pilot | Validation of recycled membranes for treating brackish water at pilot scale | https://doi.org/10.1016/j.desal.2017.12.034 | IMDEA WATER. Avenida Punto Com. n°2. 28805, Alcalá de Henares, Madrid, Spain | membranas.agua@imdea.org | 8, 26
Reverse osmosis brackish model design | [1-5]-fold | <10% of NaCl and <30% of MgSO4 | Recycling into ultrafiltration-like membranes | [10,000-60,000] ppm h | high | high | [32-63] | high | low | Wastewater treatment, pre-treatment for desalination processes, gravity-driven water treatment (grey, urban water and drinking water) | Waste water treatment | Universidad de Las Palmas de Gran Canaria (ULPGC) | - | University | https://www.ulpgc.es/node | Reverse osmosis -spiral wound | Direct recycling | Pilot | reusing old seawater RO membranes in wastewater, conversion to a type of microfiltration membrane | https://www.sciencedirect.com/science/article/pii/S0011916403003849 ; https://www.sciencedirect.com/science/article/pii/S0011916402009773 | Departemento de Ingenieria de Procesos, Universidad de Las Palmas de Gran Canaria (ULPGC), Campus Tafira Baja, E-35017 Las Palmas de Gran Canaria, Spain | jveza@dip.ulpgc.es | 15, 16, 17, 10, 18, 19, 9, 20, 21, 22, 6, 41
Reverse osmosis brackish model design | >5-fold | <15% | Reuse as reverse osmosis membranes | 0 | 0 | high +++ | 0 | high +++ | Not required | Wastewater treatment; Brackish water desalination for irrigation or other uses excepting drinking water; Seawater process to treat the concentrate; Industrial wastewater; Fresh water for isolated areas | Not focus on application but on collecting end-of-life RO membranes to be reused | AquaTip | - | Private Company | https://aquatip.com.au/ | Reverse osmosis - spiral wound | Direct reuse | Industrial | Collecting unwanted or used Reverse Osmosis membranes from water treatment plants with the aim to dispose, recycle, or repurpose them for a different application | https://aquatip.com.au/services/ | Sydney, Australia | director@aquatip.com.au | 23, 2, 3, 4, 24, 25, 40
Reverse osmosis brackish model design | >5-fold | >10% of NaCl and >30% of MgSO4 | Reuse as nanofiltration-like membranes | 0 | 0 | high +++ | 0 | high +++ | Not required | Wastewater treatment; Brackish water desalination for irrigation or other uses excepting drinking water; Seawater process to treat the concentrate; Industrial wastewater; Fresh water for isolated areas | Brackish water treatment for irrigation | IMDEA Agua | Life-Transfomem - Consortium | Private Companies & Public institutions | http://www.agua.imdea.org/infraestructuras-cientificas/plantas-piloto/tecnologia-membranas | Reverse osmosis - spiral wound | Direct recycling | Pilot | Validation of recycled membranes for treating brackish water at pilot scale | https://doi.org/10.1016/j.desal.2017.12.034 | IMDEA WATER. Avenida Punto Com. n°2. 28805, Alcalá de Henares, Madrid, Spain | membranas.agua@imdea.org | 8, 26
Reverse osmosis brackish model design | >5-fold | <10% of NaCl and <30% of MgSO4 | Recycling into ultrafiltration-like membranes | [10,000-60,000] ppm h | high | high | [32-63] | high | low | Wastewater treatment, pre-treatment for desalination processes, gravity-driven water treatment (grey, urban water and drinking water) | Waste water treatment | Universidad de Las Palmas de Gran Canaria (ULPGC) | - | University | https://www.ulpgc.es/node | Reverse osmosis -spiral wound | Direct recycling | Pilot | reusing old seawater RO membranes in wastewater, conversion to a type of microfiltration membrane | https://www.sciencedirect.com/science/article/pii/S0011916403003849 ; https://www.sciencedirect.com/science/article/pii/S0011916402009773 | Departemento de Ingenieria de Procesos, Universidad de Las Palmas de Gran Canaria (ULPGC), Campus Tafira Baja, E-35017 Las Palmas de Gran Canaria, Spain | jveza@dip.ulpgc.es | 15, 16, 17, 10, 18, 19, 9, 20, 21, 22, 6, 41
Reverse osmosis sea model design | <1-fold | <15% | Regenerate to reuse as reverse osmosis membranes | < 4,000 ppm h | low | high ++ | [33-63] | high ++ | medium | Landfill leachate treatment, Wastewater treatment for water reuse, miner, swine treatment, brackish water desalination for irrigation or other uses excepting drinking water (instalation in the second stage of the process, seawater process to treat the concentrate | Landfill leachate water treatment | University of Girona and Telwe S.A. | TECNIOSPRING+ Mem2.0 - Consortium | Public institutions & Private Companies | http://www.lequia.udg.edu/ | Reverse osmosis - spiral wound | Preparing for reuse & Direct reuse | Pilot | Mem2.0: Landfill leachate water treatment using end-of-life RO and regenerated membranes | http://www.lequia.udg.edu/research/ongoing-projects/item/2621-mem2-0.html | LEQUIA. Institut de Medi Ambient, Universitat de Girona. Campus Montilivi - 17003 Girona | joaquim.comas@udg.edu | 7, 1, 8, 2, 3, 4, 5, 6, 27, 40
Reverse osmosis sea model design | <1-fold | >10% of NaCl and >30% of MgSO4 | Recycling into nanofiltration-like membranes | [4,000-150,000] ppm h | medium | high + | [33-63] | high + | high | Landfill leachate treatment, Wastewater treatment for water reuse, miner, swine treatment, brackish water desalination for irrigation or other uses excepting drinking water (instalation in the second stage of the process, seawater process to treat the concentrate | Landfill leachate water treatment | University of Girona and Telwe S.A. | TECNIOSPRING+ Mem2.0 - Consortium | Public institutions & Private Companies | http://www.lequia.udg.edu/ | Reverse osmosis - spiral wound | Preparing for reuse & Direct reuse | Pilot | Mem2.0: Landfill leachate water treatment using end-of-life RO and regenerated membranes | http://www.lequia.udg.edu/research/ongoing-projects/item/2621-mem2-0.html | LEQUIA. Institut de Medi Ambient, Universitat de Girona. Campus Montilivi - 17003 Girona | joaquim.comas@udg.edu | 7, 28, 8, 9, 11, 12, 29, 13, 6, 14
Reverse osmosis sea model design | <1-fold | <10% of NaCl and <30% of MgSO4 | Recycling into ultrafiltration-like membranes | [30,000-400,000] ppm h | high | high | [42-63] | high | low | Wastewater treatment, pre-treatment for desalination processes, gravity-driven water treatment (grey, urban water and drinking water) | Waste water treatment | Universidad de Las Palmas de Gran Canaria (ULPGC) | - | University | https://www.ulpgc.es/node | Reverse osmosis -spiral wound | Direct recycling | Pilot | reusing old seawater RO membranes in wastewater, conversion to a type of microfiltration membrane | https://www.sciencedirect.com/science/article/pii/S0011916403003849 ; https://www.sciencedirect.com/science/article/pii/S0011916402009773 | Departemento de Ingenieria de Procesos, Universidad de Las Palmas de Gran Canaria (ULPGC), Campus Tafira Baja, E-35017 Las Palmas de Gran Canaria, Spain | jveza@dip.ulpgc.es | 15, 16, 17, 18, 19, 9, 20, 21, 22, 6
Reverse osmosis sea model design | [1-5]-fold | <15% | Reuse as reverse osmosis membranes | 0 | 0 | high +++ | 0 | high +++ | Not required | Landfill leachate treatment, Wastewater treatment for water reuse, miner, swine treatment, brackish water desalination for irrigation or other uses excepting drinking water (instalation in the second stage of the process, seawater process to treat the concentrate | Landfill leachate water treatment | University of Girona and Telwe S.A. | TECNIOSPRING+ Mem2.0 - Consortium | Public institutions & Private Companies | http://www.lequia.udg.edu/ | Reverse osmosis - spiral wound | Preparing for reuse & Direct reuse | Pilot | Mem2.0: Landfill leachate water treatment using end-of-life RO and regenerated membranes | http://www.lequia.udg.edu/research/ongoing-projects/item/2621-mem2-0.html | LEQUIA. Institut de Medi Ambient, Universitat de Girona. Campus Montilivi - 17003 Girona | joaquim.comas@udg.edu | 7, 23, 2, 3, 4, 8, 24, 25, 40
Reverse osmosis sea model design | [1-5]-fold | >10% of NaCl and >30% of MgSO4 | Reuse as nanofiltration-like membranes | 0 | 0 | high +++ | 0 | high +++ | Not required | Landfill leachate treatment, Wastewater treatment for water reuse, miner, swine treatment, brackish water desalination for irrigation or other uses excepting drinking water (instalation in the second stage of the process, seawater process to treat the concentrate | Brackish water treatment for irrigation | IMDEA Agua | Life-Transfomem - Consortium | Private Companies & Public institutions | http://www.agua.imdea.org/infraestructuras-cientificas/plantas-piloto/tecnologia-membranas | Reverse osmosis - spiral wound | Direct recycling | Pilot | Validation of recycled membranes for treating brackish water at pilot scale | https://doi.org/10.1016/j.desal.2017.12.034 | IMDEA WATER. Avenida Punto Com. n°2. 28805, Alcalá de Henares, Madrid, Spain | membranas.agua@imdea.org | 8, 26
Reverse osmosis sea model design | [1-5]-fold | <10% of NaCl and <30% of MgSO4 | Recycling into ultrafiltration-like membranes | [20,000-200,000] ppm h | high | high | [42-63] | high | low | Wastewater treatment, pre-treatment for desalination processes, gravity-driven water treatment (grey, urban water and drinking water) | Waste water treatment | Universidad de Las Palmas de Gran Canaria (ULPGC) | - | University | https://www.ulpgc.es/node | Reverse osmosis -spiral wound | Direct recycling | Pilot | reusing old seawater RO membranes in wastewater, conversion to a type of microfiltration membrane | https://www.sciencedirect.com/science/article/pii/S0011916403003849 ; https://www.sciencedirect.com/science/article/pii/S0011916402009773 | Departemento de Ingenieria de Procesos, Universidad de Las Palmas de Gran Canaria (ULPGC), Campus Tafira Baja, E-35017 Las Palmas de Gran Canaria, Spain | jveza@dip.ulpgc.es | 15, 16, 17, 18, 19, 15, 20, 21, 22, 6
Reverse osmosis sea model design | >5-fold | <15% | Reuse as reverse osmosis membranes | 0 | 0 | high +++ | 0 | high +++ | Not required | Landfill leachate treatment, Wastewater treatment for water reuse, miner, swine treatment, brackish water desalination for irrigation or other uses excepting drinking water (instalation in the second stage of the process, seawater process to treat the concentrate | Landfill leachate water treatment | University of Girona and Telwe S.A. | TECNIOSPRING+ Mem2.0 - Consortium | Public institutions & Private Companies | http://www.lequia.udg.edu/ | Reverse osmosis - spiral wound | Preparing for reuse & Direct reuse | Pilot | Mem2.0: Landfill leachate water treatment using end-of-life RO and regenerated membranes | http://www.lequia.udg.edu/research/ongoing-projects/item/2621-mem2-0.html | LEQUIA. Institut de Medi Ambient, Universitat de Girona. Campus Montilivi - 17003 Girona | joaquim.comas@udg.edu | 7, 23, 2, 3, 4, 8, 24, 25, 40
Reverse osmosis sea model design | >5-fold | >10% of NaCl and >30% of MgSO4 | Reuse as nanofiltration-like membranes | 0 | 0 | high +++ | 0 | high +++ | Not required | Landfill leachate treatment, Wastewater treatment for water reuse, miner, swine treatment, brackish water desalination for irrigation or other uses excepting drinking water (instalation in the second stage of the process, seawater process to treat the concentrate | Brackish water treatment for irrigation | IMDEA Agua | Life-Transfomem - Consortium | Private Companies & Public institutions | http://www.agua.imdea.org/infraestructuras-cientificas/plantas-piloto/tecnologia-membranas | Reverse osmosis - spiral wound | Direct recycling | Pilot | Validation of recycled membranes for treating brackish water at pilot scale | https://doi.org/10.1016/j.desal.2017.12.034 | IMDEA WATER. Avenida Punto Com. n°2. 28805, Alcalá de Henares, Madrid, Spain | membranas.agua@imdea.org | 8, 26
Reverse osmosis sea model design | >5-fold | <10% of NaCl and <30% of MgSO4 | Recycling into ultrafiltration-like membranes | [20,000-200,000] ppm h | high | high | [42-63] | high | low | Wastewater treatment, pre-treatment for desalination processes, gravity-driven water treatment (grey, urban water and drinking water) | Waste water treatment | Universidad de Las Palmas de Gran Canaria (ULPGC) | - | University | https://www.ulpgc.es/node | Reverse osmosis -spiral wound | Direct recycling | Pilot | reusing old seawater RO membranes in wastewater, conversion to a type of microfiltration membrane | https://www.sciencedirect.com/science/article/pii/S0011916403003849 ; https://www.sciencedirect.com/science/article/pii/S0011916402009773 | Departemento de Ingenieria de Procesos, Universidad de Las Palmas de Gran Canaria (ULPGC), Campus Tafira Baja, E-35017 Las Palmas de Gran Canaria, Spain | jveza@dip.ulpgc.es | 15, 16, 17, 18, 19, 9, 20, 21, 22, 6
Nanofiltration | <1-fold | <15% | Regenerate to reuse as Nanofiltration | < 2,500 ppm h | low | high ++ | [26-55] | high ++ | medium | Wastewater treatment; Brackish water desalination for irrigation or other uses excepting drinking water; Seawater process to treat the concentrate; Industrial wastewater; Fresh water for isolated areas | Not focus on application but on preparing NF membranes to be reused | WaterSurplus | - | Private Company | http://www.watersurplus.com/ | Reverse osmosis - spiral wound | Preparing for reuse | Industrial | Cleans, tests, repackages, and repurposes used RO, UF and NF membranes and associated equipment at significant cost savings to the user | http://www.watersurplus.com/watersurplus-profile.cfm | 726 Beacon Street, 61111, Loves Park, IL | sales@watersurplus.com | 2
Nanofiltration | <1-fold | >10% of NaCl and >30% of MgSO4 | Recycling into ultrafiltration-like membranes | [2,500-25,000] ppm h | medium | high + | [32-63] | high + | low | Wastewater treatment, pre-treatment for desalination processes, gravity-driven water treatment (grey, urban water and drinking water) | River water treatment application | Federal University of Minas Gerais | - | University | https://www.ufmg.br/ | Nanofiltration | Direct recycling | Lab / Pilot | Bench and pilot scale performance assessment of recycled membrane converted from old Nanofiltration | https://doi.org/10.1080/09593330.2018.1526218 | Department of Sanitary and Environmental Engineering, Federal University of Minas Gerais, Av. Antônio Carlos, no. 6627, Pampulha, Belo Horizonte, Minas Gerais, Brazil | ecoutinho@desa.ufmg.br | 30
Nanofiltration | <1-fold | <10% of NaCl and <30% of MgSO4 | Recycling into ultrafiltration-like membranes | [15,000-100,000] ppm h | high | high | [32-63] | high | low | Wastewater treatment, pre-treatment for desalination processes, gravity-driven water treatment (grey, urban water and drinking water) | River water treatment application | Federal University of Minas Gerais | - | University | https://www.ufmg.br/ | Nanofiltration | Direct recycling | Lab / Pilot | Bench and pilot scale performance assessment of recycled membrane converted from old Nanofiltration | https://doi.org/10.1080/09593330.2018.1526218 | Department of Sanitary and Environmental Engineering, Federal University of Minas Gerais, Av. Antônio Carlos, no. 6627, Pampulha, Belo Horizonte, Minas Gerais, Brazil | ecoutinho@desa.ufmg.br | 30
Nanofiltration | [1-5]-fold | <15% | Reuse as nanofiltration-like membranes | 0 | 0 | high +++ | 0 | high +++ | Not required | Wastewater treatment; Brackish water desalination for irrigation or other uses excepting drinking water; Seawater process to treat the concentrate; Industrial wastewater; Fresh water for isolated areas
Nanofiltration | [1-5]-fold | >10% of NaCl and >30% of MgSO4 | Reuse as nanofiltration-like membranes | 0 | 0 | high +++ | 0 | high +++ | Not required | Wastewater treatment; Brackish water desalination for irrigation or other uses excepting drinking water; Seawater process to treat the concentrate; Industrial wastewater; Fresh water for isolated areas
Nanofiltration | [1-5]-fold | <10% of NaCl and <30% of MgSO4 | Recycling into ultrafiltration-like membranes | [10,000-60,000] ppm h | high | high | [32-63] | high | low | Wastewater treatment, pre-treatment for desalination processes, gravity-driven water treatment (grey, urban water and drinking water) | River water treatment application | Federal University of Minas Gerais | - | University | https://www.ufmg.br/ | Nanofiltration | Direct recycling | Lab / Pilot | Bench and pilot scale performance assessment of recycled membrane converted from old Nanofiltration | https://doi.org/10.1080/09593330.2018.1526218 | Department of Sanitary and Environmental Engineering, Federal University of Minas Gerais, Av. Antônio Carlos, no. 6627, Pampulha, Belo Horizonte, Minas Gerais, Brazil | ecoutinho@desa.ufmg.br | 30
Nanofiltration | >5-fold | <15% | Reuse as nanofiltration-like membranes | 0 | 0 | high +++ | 0 | high +++ | Not required | Wastewater treatment; Brackish water desalination for irrigation or other uses excepting drinking water; Seawater process to treat the concentrate; Industrial wastewater; Fresh water for isolated areas
Nanofiltration | >5-fold | >10% of NaCl and >30% of MgSO4 | Reuse as nanofiltration-like membranes | 0 | 0 | high +++ | 0 | high +++ | Not required | Wastewater treatment; Brackish water desalination for irrigation or other uses excepting drinking water; Seawater process to treat the concentrate; Industrial wastewater; Fresh water for isolated areas
Nanofiltration | >5-fold | <10% of NaCl and <30% of MgSO4 | Recycling into ultrafiltration-like membranes | [10,000-60,000] ppm h | high | high | [32-63] | high | low | Wastewater treatment, pre-treatment for desalination processes, gravity-driven water treatment (grey, urban water and drinking water) | River water treatment application | Federal University of Minas Gerais | - | University | https://www.ufmg.br/ | Nanofiltration | Direct recycling | Lab / Pilot | Bench and pilot scale performance assessment of recycled membrane converted from old Nanofiltration | https://doi.org/10.1080/09593330.2018.1526218 | Department of Sanitary and Environmental Engineering, Federal University of Minas Gerais, Av. Antônio Carlos, no. 6627, Pampulha, Belo Horizonte, Minas Gerais, Brazil | ecoutinho@desa.ufmg.br | 30
Reverse osmosis brackish model design |  |  | Indirect recycling | [10,000-200,000] ppm h | high | high | >63 | high | high | Wastewater treatment, pre-treatment for desalination processes, gravity-driven water treatment (grey, urban water and drinking water). It requires taking out the fiber glass casing | Waste water treatment | SACYR and IMDEA Agua | Life-Transfomem - Consortium | Private Companies & Public institutions | http://www.life-transfomem.eu/publications/ | Reverse osmosis - spiral wound | Indirect recycling | Pilot | Life-Transfomem project. Production of recycled UF membranes for wastewater treatment. Spiral-wound, semiopened and star configurations | https://drive.google.com/file/d/1AZxH825pFNvNKMYyNBoTDKOu80dR2DL4/view | IMDEA WATER. Avenida Punto Com. n°2. 28805, Alcalá de Henares, Madrid, Spain | membranas.agua@imdea.org | 19, 31, 32, 33, 34, 36, 37, 38, 39
Reverse osmosis sea model design |  |  | Indirect recycling | [10,000-200,000] ppm h | high | high | >63 | high | high | Wastewater treatment, pre-treatment for desalination processes, gravity-driven water treatment (grey, urban water and drinking water). It requires taking out the fiber glass casing | Waste water treatment | SACYR and IMDEA Agua | Life-Transfomem - Consortium | Private Companies & Public institutions | http://www.life-transfomem.eu/publications/ | Reverse osmosis - spiral wound | Indirect recycling | Pilot | Life-Transfomem project. Production of recycled UF membranes for wastewater treatment. Spiral-wound, semiopened and star configurations | https://drive.google.com/file/d/1AZxH825pFNvNKMYyNBoTDKOu80dR2DL4/view | IMDEA WATER. Avenida Punto Com. n°2. 28805, Alcalá de Henares, Madrid, Spain | membranas.agua@imdea.org | 19, 31, 32, 33, 34, 36, 37, 38, 39
Ceramic membranes |  |  | Indirect recycling | [7 empty] | Recycling of membrane components | FACSA | H2020 - Remeb - Consortium | Private Companies & Public institutions | http://www.remeb-h2020.com/about-us/ | Ceramic membranes | Indirect recycling | Industrial | H2020 Remeb. Implementation and validation of a low cost recycled ceramic membrane bioreactor (MBR) for water reuse in a Wastewater Treatment Plant (WWTP) | http://www.remeb-h2020.com/project-progress/ | Grupo Gimeno. Av. del Mar, 53 12003 Castellón de la Plana. Castellón Spain | ezuriaga@facsa.com | 35

## case_studies
membrane_type | permeability | salt_rejection | membrane_reuse | chlorine_quantitative | chlorine_qualitative | env_reduction | env_cost | economical_saving | skilled_crew | potential_application | image_id | specific_application | company_name | project_name | entity | website | typeEOF_membrane | research_activity | implementation | investigation | results_products | mailing_address | contacts
Reverse osmosis brackish model design | <1-fold | <15% | Regenerate to reuse as reverse osmosis membranes | < 2,500 ppm h | low | high ++ | [26-55] | high ++ | medium | Wastewater treatment; Brackish water desalination for irrigation or other uses excepting drinking water; Seawater process to treat the concentrate; Industrial wastewater; Fresh water for isolated areas | 1 | Waste water treatment | Aqualia | Life Remembrane - Consortium | Private Companies & Public institutions | http://life-remembrane.eu/?lang=es | Reverse osmosis - spiral wound | Preparing for reuse & Direct reuse | Pilot | Life Remembrane: demonstration plant in which diverse mechanical and chemical treatments are developed in order to recover these membranes to reuse them in reverse osmosis technology | http://life-remembrane.eu/results/ | Aqualia gestión integral del agua, S.A. Av. del Camino de Santiago, 40. 28050, Madrid, Spain | mviallon@leitat.org
Reverse osmosis brackish model design | <1-fold | <15% | Regenerate to reuse as reverse osmosis membranes | < 2,500 ppm h | low | high ++ | [26-55] | high ++ | medium | Wastewater treatment; Brackish water desalination for irrigation or other uses excepting drinking water; Seawater process to treat the concentrate; Industrial wastewater; Fresh water for isolated areas | 2 | Not focus on application but on preparing RO membranes to be reused | WaterSurplus | - | Private Company | http://www.watersurplus.com/ | Reverse osmosis - spiral wound | Direct reuse and preparing for reuse | Industrial | Cleans, tests, repackages, and repurposes used RO, UF and NF membranes and associated equipment at significant cost savings to the user | https://www.watersurplus.com/surplus-assets.cfm?c=MEM&s=286&a=Membrane%20Elements&b=RO%20-%20Brackish%208%20Inch https://www.watersurplus.com/surplus-assets.cfm?c=MEM&s=286&a=Membrane%20Elements&b=RO%20-%20Brackish%208%20Inch | 726 Beacon Street, 61111, Loves Park, IL | sales@watersurplus.com
Reverse osmosis brackish model design | <1-fold | <15% | Regenerate to reuse as reverse osmosis membranes | < 2,500 ppm h | low | high ++ | [26-55] | high ++ | medium | Wastewater treatment; Brackish water desalination for irrigation or other uses excepting drinking water; Seawater process to treat the concentrate; Industrial wastewater; Fresh water for isolated areas | 3 | Not focus on application but on preparing RO membranes to be reused | Avanale water solution | - | Private Company | https://www.pacificwatertreatment.com/ | Reverse osmosis - spiral wound | Direct reuse and preparing for reuse | Industrial | Refurbishment of old equipment supply of RO membranes | https://www.pacificwatertreatment.com/refurbishments-service | PO Box 5869 Manly, Australia, 4179 | phil@avanale.com.au
Reverse osmosis brackish model design | <1-fold | <15% | Regenerate to reuse as reverse osmosis membranes | < 2,500 ppm h | low | high ++ | [26-55] | high ++ | medium | Wastewater treatment; Brackish water desalination for irrigation or other uses excepting drinking water; Seawater process to treat the concentrate; Industrial wastewater; Fresh water for isolated areas | 4 | Not focus on application but on preparing RO membranes to be reused | Membrane Services | - | Private Company | http://www.membraneservices.com/ | Reverse osmosis - spiral wound | Direct reuse and preparing for reuse | Industrial | End-of-life RO membranes examination, cleaning and repackaging | http://www.membraneservices.com/Recycled_Membranes.html | Membrane Services, LLC 10385 Commerce Row Suite C Montgomery, Texas 77356 | http://membraneservices.com/Contact_Us.html
Reverse osmosis brackish model design | <1-fold | <15% | Regenerate to reuse as reverse osmosis membranes | < 2,500 ppm h | low | high ++ | [26-55] | high ++ | medium | Wastewater treatment; Brackish water desalination for irrigation or other uses excepting drinking water; Seawater process to treat the concentrate; Industrial wastewater; Fresh water for isolated areas | 5 | Not focus on application but on preparing RO membranes to be reused | Sichuan University | - | University | http://ce.scu.edu.cn/ | Reverse osmosis - spiral wound | Preparing for reuse | Pilot | Refurbishing of the used RO membrane through chemical cleaning and repairing with a new system | https://www.sciencedirect.com/science/article/pii/S0011916413001756?via%3Dihub | Chemical Engineering School of Sichuan University, Chengdu, Sichuan 610065, China | li-yongsheng@scu.edu.cn, lysgxf2005@yahoo.com.cn (Y.-S.
Reverse osmosis brackish model design | <1-fold | <15% | Regenerate to reuse as reverse osmosis membranes | < 2,500 ppm h | low | high ++ | [26-55] | high ++ | medium | Wastewater treatment; Brackish water desalination for irrigation or other uses excepting drinking water; Seawater process to treat the concentrate; Industrial wastewater; Fresh water for isolated areas | 6 | Industrial wastewater | Eurecat | - | Public institutions | https://eurecat.org/ | Reverse osmosis - spiral wound | Application of recycled RO/NF/UF membranes | Pilot | Eflucomp project: Application of recycled membranes for treating industrial wastewater | https://eurecat.org/es/portfolio-items/eflucomp/ | Parc Científic i de la Innovació TecnoCampus, Av. de Ernest Lluch, 36, 08302 Mataró, Barcelona | xavier.martinez@eurecat.org
Reverse osmosis brackish model design | <1-fold | <15% | Regenerate to reuse as reverse osmosis membranes | < 2,500 ppm h | low | high ++ | [26-55] | high ++ | medium | Wastewater treatment; Brackish water desalination for irrigation or other uses excepting drinking water; Seawater process to treat the concentrate; Industrial wastewater; Fresh water for isolated areas | 7 | Landfill leachate water treatment | University of Girona and University (Spain) of New South Wales (Australia) | TECNIOSPRING+ Mem2.0 - Consortium | Public institutions | http://www.lequia.udg.edu/ | Reverse osmosis - spiral wound | Application of regenerated RO membranes (seawater models) | Industrial | Mem2.0: Landfill leachate water treatment using end-of-life RO and regenerated membranes | http://www.lequia.udg.edu/research/ongoing-projects/item/2621-mem2-0.html | LEQUIA. Institut de Medi Ambient, Universitat de Girona. Campus Montilivi - 17003 Girona | joaquim.comas@udg.edu
Reverse osmosis brackish model design | <1-fold | <15% | Regenerate to reuse as reverse osmosis membranes | < 2,500 ppm h | low | high ++ | [26-55] | high ++ | medium | Wastewater treatment; Brackish water desalination for irrigation or other uses excepting drinking water; Seawater process to treat the concentrate; Industrial wastewater; Fresh water for isolated areas | 40 | Rental RO plants available with re-used membranes | H2AU | - | Private Company | https://www.h2au.com | Reverse osmosis - spiral wound | Preparing for reuse & Direct reuse | Industrial | On- and off-site membrane cleaning, exchange and phased replacement services to maximise membrane lifespan by selecting individual elements suitable for chemical cleaning and reuse. Membrane inspection, autopsy and assessment of site water chemistry may be used to determine the most effective cleaning regime, optimial antiscalant selection and RO plant operating parameters. Also offering rental RO plants available with re-used membranes where suitabe and economical for the application. | N/A - https://www.h2au.com | 1/15 Craftsman Avenue Berkeley Vale NSW 2261 Australia | contact.us@h2au.com
Reverse osmosis brackish model design | <1-fold | >10% of NaCl and >30% of MgSO4 | Recycling into nanofiltration-like membranes | [2,500-25,000] ppm h | medium | high + | [26-55] | high + | high | Wastewater treatment; Brackish water desalination for irrigation or other uses excepting drinking water; Seawater process to treat the concentrate; Industrial wastewater; Fresh water for isolated areas | 8 | Brackish water treatment for irrigation | IMDEA Agua | Life-Transfomem - Consortium | Private Companies & Public institutions | http://www.agua.imdea.org/infraestructuras-cientificas/plantas-piloto/tecnologia-membranas | Reverse osmosis - spiral wound | Direct recycling | Pilot | Validation of recycled membranes for treating brackish water at pilot scale | https://doi.org/10.1016/j.desal.2017.12.034 | IMDEA WATER. Avenida Punto Com. n°2. 28805, Alcalá de Henares, Madrid, Spain | membranas.agua@imdea.org
Reverse osmosis brackish model design | <1-fold | >10% of NaCl and >30% of MgSO4 | Recycling into nanofiltration-like membranes | [2,500-25,000] ppm h | medium | high + | [26-55] | high + | high | Wastewater treatment; Brackish water desalination for irrigation or other uses excepting drinking water; Seawater process to treat the concentrate; Industrial wastewater; Fresh water for isolated areas | 9 | Life cycle and economical assessment of the recycling process | IMDEA Agua | Life-Transfomem | Public institutions | http://www.agua.imdea.org/infraestructuras-cientificas/plantas-piloto/tecnologia-membranas | Reverse osmosis - spiral wound | Direct recycling | Pilot | Recycling of end-of-life reverse osmosis membranes: Comparative LCA and cost-effectiveness analysis at pilot scale | https://doi.org/10.1016/j.resconrec.2019.104423 | IMDEA WATER. Avenida Punto Com. n°2. 28805, Alcalá de Henares, Madrid, Spain | membranas.agua@imdea.org
Reverse osmosis brackish model design | <1-fold | >10% of NaCl and >30% of MgSO4 | Recycling into nanofiltration-like membranes | [2,500-25,000] ppm h | medium | high + | [26-55] | high + | high | Wastewater treatment; Brackish water desalination for irrigation or other uses excepting drinking water; Seawater process to treat the concentrate; Industrial wastewater; Fresh water for isolated areas | 10 | Synthetic river water | University of Girona and University (Spain) of New South Wales (Australia) | TECNIOSPRING+ Mem2.0 - Consortium | Public institutions | http://www.lequia.udg.edu/ | Reverse osmosis - spiral wound | Direct recycling | Pilot | Mem2.0:Novel membrane housing designs for gravity-driven NF and UF recycled membrane-based systems | http://www.lequia.udg.edu/research/ongoing-projects/item/2621-mem2-0.html | LEQUIA. Institut de Medi Ambient, Universitat de Girona. Campus Montilivi - 17003 Girona | joaquim.comas@udg.edu
Reverse osmosis brackish model design | <1-fold | >10% of NaCl and >30% of MgSO4 | Recycling into nanofiltration-like membranes | [2,500-25,000] ppm h | medium | high + | [26-55] | high + | high | Wastewater treatment; Brackish water desalination for irrigation or other uses excepting drinking water; Seawater process to treat the concentrate; Industrial wastewater; Fresh water for isolated areas | 11 | Not focus on application but on producing NF-like membranes to be reused | Federal University of Itajubá | - | University | https://en.unifei.edu.br/ | Reverse osmosis - spiral wound | Direct recycling | Lab | Evaluation of parameters that affect the efficiency of end-of-life RO membrane recycling by chemical oxidization / Extending the life-cycle of reverse osmosis membranes: A review | http://journals.sagepub.com/doi/10.1177/0734242X16684383 | Federal University of Itajubá, Itabira, Minas Gerais, Brazil | ecoutinho@unifei.edu.br
Reverse osmosis brackish model design | <1-fold | >10% of NaCl and >30% of MgSO4 | Recycling into nanofiltration-like membranes | [2,500-25,000] ppm h | medium | high + | [26-55] | high + | high | Wastewater treatment; Brackish water desalination for irrigation or other uses excepting drinking water; Seawater process to treat the concentrate; Industrial wastewater; Fresh water for isolated areas | 12 | Not focus on application but on producing NF-like membranes to be reused | Universidade Federal do Rio Grande do Sul | - | University | http://www.ufrgs.br/ufrgs/inicial | Reverse osmosis - spiral wound | Direct recycling | Lab | Rejuvenating polyamide reverse osmosis membranes by tannic acid treatment | https://www.sciencedirect.com/science/article/pii/S1383586612004108 | UFRGS. Department of Chemical Engineering, Universidade Federal do Rio Grande do Sul, 90040-040 Porto Alegre, RS, Brazil | isabel@enq.ufrgs.br
Reverse osmosis brackish model design | <1-fold | >10% of NaCl and >30% of MgSO4 | Recycling into nanofiltration-like membranes | [2,500-25,000] ppm h | medium | high + | [26-55] | high + | high | Wastewater treatment; Brackish water desalination for irrigation or other uses excepting drinking water; Seawater process to treat the concentrate; Industrial wastewater; Fresh water for isolated areas | 13 | Waste water treatment | MEDRC | - | Public institutions & Private Companies | https://www.medrc.org | Reverse osmosis - spiral wound | Direct recycling | Lab / Pilot | Use of end-of-life RO membranes to treat wastewater for industrial and Agricultural use | https://www.medrc.org/kick-off-meeting-for-membrane-reuse-project/ | The Middle East Desalination Research Center (MEDRC) | elkharraz@medrc.org
Reverse osmosis brackish model design | <1-fold | >10% of NaCl and >30% of MgSO4 | Recycling into nanofiltration-like membranes | [2,500-25,000] ppm h | medium | high + | [26-55] | high + | high | Wastewater treatment; Brackish water desalination for irrigation or other uses excepting drinking water; Seawater process to treat the concentrate; Industrial wastewater; Fresh water for isolated areas | 14 | Not focus on application but on producing NF-like membranes to be reused | Universida de Universidade Federal do Rio Grande do Su | - | University | http://www.ufrgs.br/ufrgs/inicial | Reverse osmosis - spiral wound | Direct recycling | Lab | Study on Potassium Permanganate Chemical Treatment of Discarded Reverse Osmosis Membranes Aiming their Reuse | https://www.tandfonline.com/doi/abs/10.1080/01496395.2012.745876 | Laboratory ofMembrane Separation Processes, Department of Chemical Engineering, Universidade Federal do Rio Grande do Sul, Porto Alegre, Brazil | alan.ambrosi@gmail.com
Reverse osmosis brackish model design | <1-fold | <10% of NaCl and <30% of MgSO4 | Recycling into ultrafiltration-like membranes | [15,000-100,000] ppm h | high | high | [32-63] | high | low | Wastewater treatment, pre-treatment for desalination processes, gravity-driven water treatment (grey, urban water and drinking water) | 15 | Waste water treatment | Universidad de Las Palmas de Gran Canaria (ULPGC) | - | University | https://www.ulpgc.es/node | Reverse osmosis -spiral wound | Direct recycling | Pilot | Reusing old seawater RO membranes in wastewater, conversion to a type of microfiltration membrane | https://www.sciencedirect.com/science/article/pii/S0011916403003849 ; https://www.sciencedirect.com/science/article/pii/S0011916402009773 | Departemento de Ingenieria de Procesos, Universidad de Las Palmas de Gran Canaria (ULPGC), Campus Tafira Baja, E-35017 Las Palmas de Gran Canaria, Spain | jveza@dip.ulpgc.es
Reverse osmosis brackish model design | <1-fold | <10% of NaCl and <30% of MgSO4 | Recycling into ultrafiltration-like membranes | [15,000-100,000] ppm h | high | high | [32-63] | high | low | Wastewater treatment, pre-treatment for desalination processes, gravity-driven water treatment (grey, urban water and drinking water) | 16 | Not focus on application but on producing UF-like membranes to be reused | UNSW,UNESCO | - | University & Research center | https://www.unsw.edu.au/ | Reverse osmosis - spiral wound | Direct recycling | Lab | Production and characterisation of UF membranes by chemical conversion of used RO membranes | https://doi.org/10.1016/j.memsci.2013.07.015 | The UNESCO Centre for Membrane Science and Technology & University of New South Wales (UNSW). School of Chemical Engineering (F10 building), NSW, 2052, Australia | p.le-clech@unsw.edu.au
Reverse osmosis brackish model design | <1-fold | <10% of NaCl and <30% of MgSO4 | Recycling into ultrafiltration-like membranes | [15,000-100,000] ppm h | high | high | [32-63] | high | low | Wastewater treatment, pre-treatment for desalination processes, gravity-driven water treatment (grey, urban water and drinking water) | 17 | Life cycle assessment of the recycling process | UNSW,UNESCO | - | University & Research center | https://www.unsw.edu.au/ | Reverse osmosis - spiral wound | Direct recycling | Lab | Comparative life cycle assessment of end-of-life options for reverse osmosis membranes | https://doi.org/10.1016/j.desal.2014.10.013 | The UNESCO Centre for Membrane Science and Technology & University of New South Wales (UNSW). School of Chemical Engineering (F10 building), NSW, 2052, Australia | p.le-clech@unsw.edu.au
Reverse osmosis brackish model design | <1-fold | <10% of NaCl and <30% of MgSO4 | Recycling into ultrafiltration-like membranes | [15,000-100,000] ppm h | high | high | [32-63] | high | low | Wastewater treatment, pre-treatment for desalination processes, gravity-driven water treatment (grey, urban water and drinking water) | 18 | Sea water pretreatment | SACYR and IMDEA Agua | Life-Transfomem - Consortium | Private Companies & Public institutions | http://www.life-transfomem.eu/publications/ | Reverse osmosis - spiral wound | Direct recycling | Pilot | Life-Transfomem project. Production of recycled UF membranes for seawater treatment as substitution of standard sand filtration | https://www.youtube.com/watch?v=DPp8uYN-iT8&feature=youtu.be | IMDEA WATER. Avenida Punto Com. n°2. 28805, Alcalá de Henares, Madrid, Spain | membranas.agua@imdea.org
Reverse osmosis brackish model design | <1-fold | <10% of NaCl and <30% of MgSO4 | Recycling into ultrafiltration-like membranes | [15,000-100,000] ppm h | high | high | [32-63] | high | low | Wastewater treatment, pre-treatment for desalination processes, gravity-driven water treatment (grey, urban water and drinking water) | 19 | Waste water treatment | SACYR and IMDEA Agua | Life-Transfomem - Consortium | Private Companies & Public institutions | http://www.life-transfomem.eu/publications/ | Reverse osmosis - spiral wound | Direct recycling | Pilot | Life-Transfomem project. Production of recycled UF membranes for wastewater treatment. Spiral-wound, semiopened and star configurations | https://drive.google.com/file/d/1AZxH825pFNvNKMYyNBoTDKOu80dR2DL4/view | IMDEA WATER. Avenida Punto Com. n°2. 28805, Alcalá de Henares, Madrid, Spain | membranas.agua@imdea.org
Reverse osmosis brackish model design | <1-fold | <10% of NaCl and <30% of MgSO4 | Recycling into ultrafiltration-like membranes | [15,000-100,000] ppm h | high | high | [32-63] | high | low | Wastewater treatment, pre-treatment for desalination processes, gravity-driven water treatment (grey, urban water and drinking water) | 20 | Economical assesment of the recycling process | Federal University of Minas Gerais | - | University | https://www.ufmg.br/ | Reverse osmosis - spiral wound | Direct recycling | Lab | Environmental and economic evaluation of end-of-life reverse osmosis membranes recycling by means of chemical conversion | https://www.sciencedirect.com/science/article/pii/S0959652618314355#! | Department of Sanitary and Environmental Engineering, Federal University of Minas Gerais, Av. Antônio Carlos, no. 6627, Pampulha, Belo Horizonte, Minas Gerais, Brazil | ecoutinho@desa.ufmg.br
Reverse osmosis brackish model design | <1-fold | <10% of NaCl and <30% of MgSO4 | Recycling into ultrafiltration-like membranes | [15,000-100,000] ppm h | high | high | [32-63] | high | low | Wastewater treatment, pre-treatment for desalination processes, gravity-driven water treatment (grey, urban water and drinking water) | 21 | Wastewater treatment | Eurecat | H2020 Nextgen - Consortium | Private Companies & Public institutions | https://nextgenwater.eu/ | Reverse osmosis - spiral wound | Application of recyed UF membrane | Pilot | Nextgenwater project: Application of recyed UF membrane for water reclaiming | https://nextgenwater.eu/demonstration-cases/costa-brava-region/ | Gelderlandhaven 7D, 3433 PG Nieuwegein, Netherlands | xavier.martinez@eurecat.org
Reverse osmosis brackish model design | <1-fold | <10% of NaCl and <30% of MgSO4 | Recycling into ultrafiltration-like membranes | [15,000-100,000] ppm h | high | high | [32-63] | high | low | Wastewater treatment, pre-treatment for desalination processes, gravity-driven water treatment (grey, urban water and drinking water) | 22 | Urban wastewater | Eurecat |  | Public institutions | https://eurecat.org/ | Reverse osmosis - spiral wound | Application of recyed UF membrane | Pilot | Regireu project: Application of recycled membranes for treating urban wastewater | https://eurecat.org/es/portfolio-items/regireu/ | Parc Científic i de la Innovació TecnoCampus, Av. de Ernest Lluch, 36, 08302 Mataró, Barcelona | xavier.martinez@eurecat.org
Reverse osmosis brackish model design | <1-fold | <10% of NaCl and <30% of MgSO4 | Recycling into ultrafiltration-like membranes | [15,000-100,000] ppm h | high | high | [32-63] | high | low | Wastewater treatment, pre-treatment for desalination processes, gravity-driven water treatment (grey, urban water and drinking water) | 41 | Grey water | Prime Chemicals Corporation (Pvt) Ltd. | - | Private Company | www.primechemicalscorp.com | Reverse osmosis - spiral wound | Direct recycling and application of recyed UF membrane | Pilot | Application of recycled membranes for low strength grey water and CTBD water recycling | https://www.researchgate.net/publication/344474780_A_pilot_application_of_recycled_discarded_RO_membranes_for_low_strength_grey_water_reclamation | Prime Chemicals Corporation, Suite No. 223, Anum Blessings, KCHS Blk-7/8, Shahrah-e-Faisal, Karachi | jawwad@primechemicalscorp.com
Reverse osmosis brackish model design | [1-5] | <15% | Reuse as reverse osmosis membranes | 0 | 0 | high +++ | 1 | high +++ | Not required | Wastewater treatment; Brackish water desalination for irrigation or other uses excepting drinking water; Seawater process to treat the concentrate; Industrial wastewater; Fresh water for isolated areas | 23 | Not focus on application but on collecting end-of-life RO membranes to be reused | AquaTip | - | Private Company | https://aquatip.com.au/ | Reverse osmosis - spiral wound | Direct reuse | Industrial | Collecting unwanted or used Reverse Osmosis membranes from water treatment plants with the aim to dispose, recycle, or repurpose them for a different application | https://aquatip.com.au/services/ | Sydney, Australia | director@aquatip.com.au
Reverse osmosis brackish model design | [1-5] | <15% | Reuse as reverse osmosis membranes | 0 | 0 | high +++ | 5 | high +++ | Not required | Wastewater treatment; Brackish water desalination for irrigation or other uses excepting drinking water; Seawater process to treat the concentrate; Industrial wastewater; Fresh water for isolated areas | 24 | Waste water treatment | Centre d’Etude et de Recherche de Djibouti (CERD) | - | Research center | http://www.cerd.dj/ | Reverse osmosis - spiral wound | Direct reuse | Pilot | Wastewater reclamation using discarded reverse osmosis membranes for reuse in irrigation in Djibouti, an arid country | https://www.ncbi.nlm.nih.gov/pubmed/23508163 | Centre d’Etude et de Recherche de Djibouti (CERD), Djibouti | awaleh@gmail.com
Reverse osmosis brackish model design | [1-5] | <15% | Reuse as reverse osmosis membranes | 0 | 0 | high +++ | 6 | high +++ | Not required | Wastewater treatment; Brackish water desalination for irrigation or other uses excepting drinking water; Seawater process to treat the concentrate; Industrial wastewater; Fresh water for isolated areas | 25 | Synthetic water | Advanced Water Management Centre (The University of Queensland) | - | University | http://www.awmc.uq.edu.au/ | Reverse osmosis - spiral wound | Direct reuse | Lab | Virus removal (MS2 phage) and four membrane integrity indicators (salt, dissolved organic matter, rhodamine WT and sulphateand) in aged RO membranes | https://www.sciencedirect.com/science/article/pii/S0043135415304206 | Advanced Water Management Centre, The University of Queensland, Brisbane, QLD 4072, Australia | m.pype@awmc.uq.edu.au
Reverse osmosis brackish model design | [1-5] | >10% of NaCl and >30% of MgSO4 | Reuse as nanofiltration-like membranes | 0 | 0 | high +++ | 1 | high +++ | Not required | Wastewater treatment; Brackish water desalination for irrigation or other uses excepting drinking water; Seawater process to treat the concentrate; Industrial wastewater; Fresh water for isolated areas | 26 | Brackish water | Université de Nantes | - | University | - | Reverse osmosis - spiral wound | Direct reuse | Lab/Pilot | Reuse of end-of-life RO membranes as NF membranes | https://www.sciencedirect.com/science/article/pii/S0011916409013204 | GEPEA, UMR CNRS 6144, Université de Nantes, 37 Bd. de l'université, CRTT BP406, 44602 Saint-Nazaire, France | maxime.pontie@univ-angers.fr
Reverse osmosis sea model design | <1-fold | <15% | Regenerate to reuse as reverse osmosis membranes | < 4,000 ppm h | low | high ++ | [33-63] | high ++ | medium | Landfill leachate treatment, Wastewater treatment for water reuse, miner, swine treatment, brackish water desalination for irrigation or other uses excepting drinking water (instalation in the second stage of the process, seawater process to treat the concentrate | 27 | Industrial wastewater | H2020 - Zero-Brine - Consortium | - | Private Companies & Public institutions | http://www.zerobrine.eu/ | Reverse osmosis - spiral wound | Application of regenerated RO membranes for high concentrated sodium-sulfate solutions of industry | Pilot | Application of recycled NF membranes for high concentrated sodium-sulfate solutions of silica industry | http://www.zerobrine.eu/pilot-projects/spain/ | TU Delft – Valorisation Centre Building 26 Van der Burgh Tower – 4th floor Van der Burghweg 1 2628CS Delft | info@revolve.media
Reverse osmosis sea model design | <1-fold | >10% of NaCl and >30% of MgSO4 | Recycling into nanofiltration-like membranes | [4,000-150,000] ppm h | medium | high + | [33-63] | high + | high | Landfill leachate treatment, Wastewater treatment for water reuse, miner, swine treatment, brackish water desalination for irrigation or other uses excepting drinking water (instalation in the second stage of the process, seawater process to treat the concentrate | 28 | Landfill leachate water treatment | CTM | Life Releach - Consortium | Private Companies & Public institutions | http://releach.eu/#pagina-ejemplo | Reverse osmosis - spiral wound | Application of recycled membranes | Pilot | Life-Releach: new landfill leachate treatment strategies based on the use of different existing technologies including recycled NF and RO membranes | http://releach.ctm.com.es/en/the-project/main-project-results | Centro Tecnológico de Manresa (CTM). Plaça de la Ciència, 2 08243 Manresa (Barcelona) | xavier.martinez@eurecat.org
Reverse osmosis sea model design | <1-fold | >10% of NaCl and >30% of MgSO4 | Recycling into nanofiltration-like membranes | [4,000-150,000] ppm h | medium | high + | [33-63] | high + | high | Landfill leachate treatment, Wastewater treatment for water reuse, miner, swine treatment, brackish water desalination for irrigation or other uses excepting drinking water (instalation in the second stage of the process, seawater process to treat the concentrate | 29 | Not focus on application but on producing NF-like membranes to be reused | Lappeenranta University of Technology | - | University | https://www.lut.fi/web/en | Reverse osmosis - spiral wound | Direct recycling | Lab | End-of-life RO membranes recycling: Reuse as NF membranes by polyelectrolyte layer-by-layer deposition | https://www.sciencedirect.com/science/article/pii/S0376738818327728 | LUT School of Engineering Science, Lappeenranta University of Technology, Lappeenranta 53851, Finland | arto.pihlajamaki@lut.fi
Reverse osmosis sea model design | <1-fold | >10% of NaCl and >30% of MgSO4 | Recycling into nanofiltration-like membranes | [4,000-150,000] ppm h | medium | high + | [33-63] | high + | high | Landfill leachate treatment, Wastewater treatment for water reuse, miner, swine treatment, brackish water desalination for irrigation or other uses excepting drinking water (instalation in the second stage of the process, seawater process to treat the concentrate | 13 | Not focus on application but on producing NF-like membranes to be reused | MEDRC | - | Public institutions & Private Companies | https://www.medrc.org | Reverse osmosis - spiral wound | Direct recycling | Lab / Pilot | Use of recycled NF membranes to treat wastewater for industrial and Agricultural use | https://www.medrc.org/kick-off-meeting-for-membrane-reuse-project/ | The Middle East Desalination Research Center (MEDRC) | elkharraz@medrc.org
Reverse osmosis sea model design | [1-5] | <10% of NaCl and <30% of MgSO4 | Recycling into ultrafiltration-like membranes | [20,000-200,000] ppm h | high | high | [42-63] | high | low | Wastewater treatment, pre-treatment for desalination processes, gravity-driven water treatment (grey, urban water and drinking water) | 15 | Life cycle and economical assessment of the recycling process | IMDEA Agua | Life-Transfomem | Public institutions | http://www.agua.imdea.org/infraestructuras-cientificas/plantas-piloto/tecnologia-membranas | Reverse osmosis - spiral wound | Direct recycling | Pilot | Recycling of end-of-life reverse osmosis membranes: Comparative LCA and cost-effectiveness analysis at pilot scale | https://doi.org/10.1016/j.resconrec.2019.104423 | IMDEA WATER. Avenida Punto Com. n°2. 28805, Alcalá de Henares, Madrid, Spain | membranas.agua@imdea.org
Nanofiltration | <1-fold | >10% of NaCl and >30% of MgSO4 | Recycling into ultrafiltration-like membranes | [2,500-25,000] ppm h | medium | high + | [32-63] | high + | low | Wastewater treatment, pre-treatment for desalination processes, gravity-driven water treatment (grey, urban water and drinking water) | 30 | River water treatment application | Federal University of Minas Gerais | - | University | https://www.ufmg.br/ | Nanofiltration | Direct recycling | Lab / Pilot | Bench and pilot scale performance assessment of recycled membrane converted from old Nanofiltration | https://doi.org/10.1080/09593330.2018.1526218 | Department of Sanitary and Environmental Engineering, Federal University of Minas Gerais, Av. Antônio Carlos, no. 6627, Pampulha, Belo Horizonte, Minas Gerais, Brazil | ecoutinho@desa.ufmg.br
Reverse osmosis membranes |  |  | Indirect recycling | [10,000-200,000] ppm h | high | high | >63 | high | high | Wastewater treatment, pre-treatment for desalination processes, gravity-driven water treatment (grey, urban water and drinking water) | 31 | Synthetic river water | University of Girona and University (Spain) of New South Wales (Australia) | TECNIOSPRING+ Mem2.0 - Consortium | Public institutions | http://www.lequia.udg.edu/ | Reverse osmosis - spiral wound | Indirect recycling | Pilot | Mem2.0: Novel membrane housing designs for gravity-driven NF and UF recycled membrane-based systems | http://www.lequia.udg.edu/research/ongoing-projects/item/2621-mem2-0.html | LEQUIA. Institut de Medi Ambient, Universitat de Girona. Campus Montilivi - 17003 Girona | joaquim.comas@udg.edu
Reverse osmosis membranes |  |  | Indirect recycling | [7 empty] | 32 | Recycling of membrane components | IMDEA Agua | INREMEM - Consortium | Research center & University | http://www.agua.imdea.org/infraestructuras-cientificas/plantas-piloto/tecnologia-membranas | Reverse osmosis - spiral wound | Indirect recycling | Lab | INREMEM project: innovation and recycling membranes for water filtration(UF-MBR, FO, electrodyalisis, support) | http://inremem.simplesite.com/ | IMDEA Water. Avenida Punto Com. n°2. 28805, Alcalá de Henares, Madrid, Spain | membranas.agua@imdea.org
Reverse osmosis membranes |  |  | Indirect recycling | [7 empty] | 33 | Recycling of membrane components | IMDEA Agua | INREMEM - Consortium | Research center & University | http://www.agua.imdea.org/infraestructuras-cientificas/plantas-piloto/tecnologia-membranas | Reverse osmosis - spiral wound | Indirect recycling | Lab | Circular economy in membrane technology: using end-of-life reverse osmosis modules for preparation of recycled anion exchange membranes and validation in electrodialysis. | https://doi.org/10.1016/j.memsci.2019.117423 | IMDEA Water. Avenida Punto Com. n°2. 28805, Alcalá de Henares, Madrid, Spain | membranas.agua@imdea.org
Reverse osmosis membranes |  |  | Indirect recycling | [7 empty] | 34 | Recycling of membrane components | IMDEA Agua | INREMEM - Consortium | Research center & University | http://www.agua.imdea.org/infraestructuras-cientificas/plantas-piloto/tecnologia-membranas | Reverse osmosis - spiral wound | Indirect recycling | Lab | Recycled desalination membranes as a support material for biofilm development: A new approach for microcystin removal during water treatment | http://dx.doi.org/10.1016/j.scitotenv.2018.07.435 | IMDEA Water. Avenida Punto Com. n°2. 28805, Alcalá de Henares, Madrid, Spain | membranas.agua@imdea.org
Ceramic membranes |  |  | Indirect recycling | [7 empty] | 35 | Recycling of membrane components | FACSA | H2020 - Remeb - Consortium | Private Companies & Public institutions | http://www.remeb-h2020.com/about-us/ | Ceramic membranes | Indirect recycling | Industrial | H2020 Remeb. Implementation and validation of a low cost recycled ceramic membrane bioreactor (MBR) for water reuse in a Wastewater Treatment Plant (WWTP) | http://www.remeb-h2020.com/project-progress/ | Grupo Gimeno. Av. del Mar, 53 12003 Castellón de la Plana. Castellón Spain | ezuriaga@facsa.com
Reverse osmosis membranes |  |  | Indirect recycling | [7 empty] | 36 | Recycling of membrane components | MEMRE | MemRe GmbH Co. | Private Company | http://www.memre.de | Reverse osmosis - spiral wound | Indirect recycling | Industrial | end-of-life membranes transportation and labeling, from the pickup on site until the recycling plant and special services for radioactive contaminated membranes if requested | https://www.dme-gmbh.de/new-founded-company-memre-gmbh/ | Memre. Achert 677889, Seebach,Germany | kontakt@memre.de
Reverse osmosis membranes |  |  | Indirect recycling | [7 empty] | 37 | Recycling of membrane components | Universite ́de Nantes | - | University | http://www.univ-nantes.fr/ | Reverse osmosis - spiral wound | Indirect recycling | Lab/Pilot | Old RO membranes: solutions for reuse | https://www.tandfonline.com/doi/abs/10.1080/19443994.2014.943060 | GEPEA, UMR CNRS 6144, Universite ́de Nantes, 37 Bd. de l’universite ́, CRTT BP406, 44602 Saint-Nazaire, France | maxime.pontie@univ-angers.fr
Reverse osmosis membranes |  |  | Indirect recycling | [7 empty] | 38 | Recycling of membrane components | Angers University, GEIHP | Angers University, GEIHP | University | http://www.univ-angers.fr/fr/recherche/poles-et-unites/pole-sante/geihp.html | Reverse osmosis - spiral wound | Indirect recycling & energy recovery | Lab/Pilot | Recycling and energy recovery solutions of end-of-life reverse osmosis (RO) membrane materials: A sustainable approach | https://www.sciencedirect.com/science/article/pii/S0011916417301042 | COMUE UBL, Angers University, GEIHP, EA3142, 4 rue Larrey, CHU - IBS, 49933 Angers 09, France | maxime.pontie@univ-angers.fr
Reverse osmosis membranes |  |  | Indirect recycling | [7 empty] | 39 | Recycling of membrane components | University Complutense of Madrid | - | University | https://www.ucm.es/ | Reverse osmosis - spiral wound | Indirect recycling | Lab | Interfacial polymerization study for recycling RO membranes in FO wastewater treatment; Recycling RO membranes for the treatment of high saline solutions by membrane distillation | EUROMEMBRANE 2018 CONGRESS: POSTER (N-404) (N-600) | Department of Applied Physics I, Faculty of Physics, University Complutense of Madrid, Avda. Complutense s/n, 28040 Madrid, Spain | mcgpayo@ucm.es